## Appendix 2
Sample | Context ID | Al | Ca | Ce | Co | Cr | Ga | La | Mg | Mn | Na | Sr | V
|  | % | % | ppm | ppm | ppm | ppm | ppm | % | ppm | % | ppm | ppm
StFrigård1 | 109e | 8.11 | 0.57 | 80.4 | 13.4 | 93 | 27.1 | 38.4 | 1.11 | 212 | 0.7 | 94.4 | 100
StFrigård2 | B6 | 7.6 | 0.55 | 84.6 | 13 | 79 | 23.8 | 39.1 | 1.05 | 338 | 0.7 | 85.1 | 98
StFrigård3 | 32h | 10.05 | 0.46 | 181 | 33.9 | 112 | 31.3 | 46.6 | 0.95 | 4180 | 0.61 | 68.5 | 156
StFrigård4 | 41d | 7.44 | 0.66 | 153 | 6.3 | 81 | 26.2 | 81.2 | 0.31 | 252 | 0.79 | 114.5 | 74
StFrigård5 | 94c | 7.03 | 0.49 | 78.4 | 9 | 79 | 23.4 | 36.7 | 0.8 | 257 | 0.78 | 70.4 | 92
StFrigård6 | 94g | 8.11 | 0.48 | 101.5 | 13 | 112 | 27 | 46.9 | 1 | 1615 | 0.46 | 72.2 | 127
StFrigård7 | 216a | 7.15 | 0.69 | 56.9 | 15.9 | 74 | 22.8 | 24.5 | 1.05 | 615 | 0.93 | 100.5 | 89
StFrigård8 | 145d | 6.2 | 0.76 | 61 | 10.2 | 64 | 17.15 | 27.7 | 0.73 | 251 | 0.94 | 96.8 | 77
StFrigård9 | 150b | 7.03 | 0.98 | 65.8 | 15.4 | 71 | 20.9 | 30.3 | 1.1 | 585 | 0.8 | 134 | 94
StFrigård10 | 150b | 6.88 | 0.92 | 75.8 | 14.4 | 70 | 21.4 | 34.1 | 0.91 | 537 | 0.88 | 132 | 62
StFrigård11 | 150b | 6.67 | 0.69 | 67.1 | 13 | 68 | 18.6 | 30.9 | 1.02 | 517 | 0.71 | 113 | 62
StFrigård12 | 199a | 7.27 | 0.43 | 45.9 | 9.3 | 50 | 18.5 | 20.1 | 0.67 | 307 | 1.09 | 66 | 60
StFrigård13 | 199a | 10.25 | 0.47 | 85.1 | 10.6 | 96 | 27.3 | 34.7 | 0.45 | 187 | 0.52 | 65.1 | 126
StFrigård14 | 379a | 6.54 | 0.97 | 72.2 | 16.2 | 75 | 19.8 | 31.6 | 0.87 | 439 | 0.76 | 131 | 75
StFrigård15 | 403a | 8.66 | 0.57 | 81.8 | 12.4 | 84 | 25 | 35.5 | 0.88 | 534 | 0.89 | 109 | 110
StFrigård16 | 428b | 7.9 | 0.8 | 82.8 | 21.6 | 105 | 25.1 | 30.8 | 0.74 | 542 | 0.62 | 185.5 | 143
StFrigård17 | 428b | 6.44 | 0.75 | 85.3 | 9.5 | 55 | 20.6 | 37.6 | 0.59 | 465 | 1.09 | 95.1 | 55
StFrigård18 | 441a | 10.2 | 0.69 | 160 | 10.8 | 137 | 31.2 | 79.1 | 0.62 | 253 | 0.46 | 58.8 | 168
StFrigård19 | 469b | 6.43 | 0.6 | 104 | 16.6 | 70 | 19.8 | 32.8 | 0.39 | 679 | 0.86 | 70.9 | 84
StFrigård20 | 831b | 7.08 | 0.58 | 105 | 7.1 | 62 | 20.5 | 47 | 0.42 | 196 | 0.85 | 71 | 72
StFrigård21 | 831c | 7.31 | 0.51 | 66.4 | 7.4 | 78 | 21.4 | 33.1 | 0.41 | 163 | 0.97 | 94 | 85
StFrigård22 | 836a | 8.83 | 0.65 | 127.5 | 21.6 | 96 | 26.5 | 54.9 | 1.1 | 3160 | 0.68 | 72 | 132
StFrigård23 | 244a | 8.11 | 1.96 | 125.5 | 14.2 | 85 | 21.7 | 56.5 | 1.1 | 669 | 0.86 | 86.6 | 97
StFrigård24 | 244a | 8.58 | 0.38 | 83.1 | 11.6 | 101 | 26.4 | 38.3 | 0.5 | 561 | 0.72 | 63.7 | 124
StFrigård25 | 1069a | 8.17 | 0.52 | 122.5 | 10.2 | 76 | 23 | 69.1 | 0.54 | 163 | 0.71 | 70 | 100
StFrigård26 | 1069a | 8.33 | 0.51 | 161.5 | 8.5 | 81 | 29.4 | 67.5 | 0.39 | 161 | 1.03 | 125.5 | 95
StFrigård27 | 1069a | 6.4 | 0.57 | 65.6 | 33.3 | 56 | 15.1 | 29.8 | 0.6 | 1305 | 0.57 | 102 | 66
StFrigård28 | 200a | 7.45 | 1.26 | 115 | 50.5 | 67 | 21.1 | 37.1 | 0.55 | 358 | 0.7 | 275 | 79
StFrigård29 | 188a | 7.31 | 0.6 | 69.6 | 13 | 70 | 19.05 | 33.7 | 0.82 | 310 | 0.72 | 89.3 | 88
StFrigård30 | 188c | 7.67 | 0.63 | 93 | 10.2 | 85 | 22.2 | 43.3 | 0.5 | 343 | 0.7 | 106.5 | 114
StFrigård31 | 370a | 9.47 | 0.63 | 93 | 13.8 | 84 | 25.1 | 42.6 | 0.66 | 293 | 0.81 | 105 | 100
StFrigård32 | 124a | 5.37 | 0.73 | 38.4 | 13.6 | 56 | 14.9 | 17 | 0.42 | 424 | 0.62 | 88 | 73
StFrigård33 | 124c | 6.37 | 0.79 | 76.5 | 14.2 | 55 | 19.05 | 34.4 | 0.58 | 312 | 0.83 | 93.5 | 69
StFrigård34 | 124d | 6.69 | 0.37 | 77.3 | 47.3 | 68 | 17.75 | 23.6 | 0.53 | 2980 | 0.59 | 65 | 93
StFrigård35 | 124e | 6.27 | 0.35 | 91.7 | 95.6 | 65 | 16.85 | 20.6 | 0.42 | 7090 | 0.54 | 62.2 | 78
StFrigård36 | 149h | 7.56 | 0.54 | 103 | 13.2 | 76 | 24 | 48.5 | 1.02 | 659 | 0.67 | 77 | 109
StFrigård37 | 185a | 8.47 | 0.64 | 80.3 | 14 | 65 | 24.3 | 32.2 | 0.42 | 802 | 1.04 | 127.5 | 108
StFrigård38 | 142a | 7.07 | 0.43 | 61.9 | 10.8 | 75 | 19.35 | 28.4 | 0.72 | 395 | 0.6 | 86.9 | 89
StFrigård39 | 142b | 6.38 | 0.91 | 67.5 | 12.1 | 54 | 17.25 | 29.7 | 0.62 | 358 | 0.89 | 93.7 | 67
StFrigård40 | 142c | 7.26 | 1.04 | 57.9 | 10.4 | 78 | 21.8 | 28.2 | 0.82 | 313 | 0.71 | 84.8 | 96
StFrigård41 | 139a | 6.46 | 0.58 | 49 | 10.2 | 60 | 16.95 | 20.7 | 0.63 | 298 | 0.83 | 109 | 99
StFrigård42 | 1007a | 7.41 | 0.65 | 79.4 | 8.9 | 73 | 19.8 | 38.9 | 0.36 | 233 | 0.58 | 106.5 | 89
StFrigård43 | 1007b | 7.72 | 0.47 | 49.6 | 17 | 87 | 24.4 | 22.6 | 1.03 | 476 | 0.62 | 62.2 | 116
StFrigård44 | 158a | 7.25 | 0.57 | 86.8 | 16.3 | 89 | 23.3 | 45.1 | 1.18 | 597 | 0.51 | 70.2 | 113
StFrigård45 | 514a | 6.39 | 0.6 | 117 | 6.8 | 84 | 22.3 | 72.6 | 0.37 | 199 | 0.66 | 93.1 | 102
StFrigård46 | 865a | 5.63 | 0.41 | 81.5 | 13.3 | 78 | 19.9 | 37.8 | 0.81 | 406 | 0.55 | 62.4 | 88
StFrigård47 | 865a | 8.08 | 0.62 | 93.2 | 20.4 | 85 | 24 | 37.5 | 0.82 | 1525 | 0.76 | 75.4 | 106
StFrigård48 | 811a | 8.22 | 0.49 | 99.7 | 17 | 99 | 26.9 | 51 | 1.35 | 1785 | 0.63 | 62.9 | 112
StFrigård49 | 897a | 7.22 | 0.55 | 70.5 | 15.7 | 84 | 24.7 | 35.6 | 1.26 | 632 | 0.95 | 78.3 | 95
StFrigård50 | 1165a | 8.92 | 0.69 | 115.5 | 11.5 | 80 | 24.4 | 57 | 0.81 | 266 | 0.78 | 84.9 | 100
StFrigård51 | 85b | 8.16 | 0.44 | 114.5 | 11.2 | 91 | 30.4 | 53.6 | 0.88 | 257 | 1.08 | 74.1 | 119
Dammegård1 | 3466x31 | 1.18 | 32.1 | 28.4 | 4.3 | 27 | 3.45 | 16.1 | 0.38 | 2010 | 0.02 | 313 | 101
Dammegård2 | 3466x31 | 8.54 | 0.82 | 96.7 | 7.5 | 82 | 20.5 | 43.9 | 0.32 | 97 | 0.72 | 75.4 | 97
Grimeshøj1 | 3413x36 | 8.55 | 0.65 | 159 | 12.6 | 84 | 23.4 | 75.2 | 0.74 | 794 | 0.79 | 83.4 | 103
Snaphøj1 | 2531x24.1 | 8.11 | 0.63 | 140 | 8.4 | 71 | 19.6 | 79.3 | 0.6 | 283 | 0.86 | 96.2 | 78
Pilegård1 | 3264x126 | 7.52 | 1.06 | 109 | 7.9 | 77 | 18 | 63.3 | 0.75 | 346 | 0.65 | 241 | 80
Pilegård2 | 3264x126 | 6.17 | 1.18 | 78 | 8.2 | 69 | 15.55 | 43.4 | 0.62 | 697 | 0.5 | 229 | 72
Pilegård3 | 3264x126 | 7.58 | 1.22 | 153 | 18.7 | 83 | 18.35 | 62.4 | 0.75 | 2850 | 0.66 | 268 | 100
Pilegård4 | 3264x126 | 7.82 | 2.03 | 82.7 | 9.6 | 82 | 18.85 | 54.6 | 0.93 | 817 | 0.67 | 367 | 98
Blanch1 | 575 | 6.35 | 0.45 | 107.5 | 7.2 | 69 | 17.7 | 49.9 | 0.31 | 295 | 0.71 | 79 | 50
Blanch2 | 575 | 9.96 | 0.72 | 161 | 10.6 | 107 | 29.4 | 82.6 | 0.49 | 164 | 0.73 | 89.7 | 121
Blanch3 | 575 | 7.88 | 0.55 | 135.5 | 9.7 | 82 | 19.25 | 67.5 | 0.59 | 225 | 0.54 | 101 | 90